## Sheet1
formula | Elongation
Al0.053 Cu1 Mn1 Ni1 | 45
Al0.111 Cu1 Mn1 Ni1 | 40
Al0.133 Co1 Cr0.667 Fe0.667 Ni1 Ti0.333 | 43.5
Al0.133 Co1 Cr0.667 Fe0.667 Ni1 Ti0.667 | 14.2
Al0.2 Co1 Fe1 Mn1 Ni1 Ti0.8 | 16.3
Al0.25 Co1 Cr1 Fe1 Ni1 Ti1 | 5.12
Al0.25 Mo1 Nb1 Ti1 V1 | 12.91
Al0.343 Co0.514 Cr0.514 Fe1 Ni0.514 | 30.2
Al0.4 Co1 Cu0.6 Ni1 Si0.2 | 40.5
Al0.5 Co1 Cr1 Fe1 Ni1 Ti0.5 | 27.5
Al0.5 Co1 Cr1 Fe1 Ni1 Ti1 | 9.83
Al0.5 Co1 Cu0.5 Fe0.5 Ni0.5 | 41
Al0.5 Co1 Fe1 Mn1 Ni1 Ti0.5 | 20.5
Al0.5 Cr1 Cu1 Fe1 Ni1 Ti1 V1 | 9.3
Al0.5 Cr1 Fe1 Mn1 Ni1 | 50
Al0.5 Hf1 Nb1 Ta1 Ti1 Zr1 | 46
Al0.5 Mo1 Nb1 Ti1 V1 | 11.25
Al0.515 Cr0.515 Cu0.515 Fe0.515 Ni1 | 30
Al0.562 Co0.938 Cr0.312 Fe0.312 Ni1 | 16.7
Al0.581 Co0.968 Cr0.323 Fe0.323 Mo0.032 Ni1 | 18.2
Al0.6 Co1 Cr0.333 Fe0.333 Mo0.067 Ni1 | 14.7
Al0.6 Co1 Cr0.333 Fe0.333 Mo0.1 Ni0.967 | 14.5
Al0.6 Co1 Cr0.4 Fe1 Ni1 | 38.9
Al0.6 Cr1 Fe1 Mn1 Ni1 | 53
Al0.667 Co0.667 Cr0.667 Fe0.667 Ni0.667 Ti1 | 6.6
Al0.667 Co0.667 Cu0.667 Fe0.667 Ni1 | 35.9
Al0.667 Co0.833 Cr0.833 Fe0.833 Ni0.833 Ti1 | 3.15
Al0.667 Cr0.667 Cu0.667 Fe0.667 Ni0.667 Ti1 | 8
Al0.7 Co1 Cr0.3 Fe1 Ni1 | 27.1
Al0.7 Co1 Cr1 Cu0.5 Fe1 Ni1 | 42.73
Al0.7 Co1 Fe1 Mn1 Ni1 Ti0.3 | 19.3
Al0.7 Cr1 Fe1 Mn1 Ni1 | 55
Al0.75 Co1 Cr1 Cu0.25 Fe1 Ni1 | 43.6
Al0.75 Co1 Cr1 Cu0.5 Fe1 Ni1 | 27.63
Al0.75 Co1 Cr1 Fe1 Ni1 Ti1 | 9.25
Al0.75 Hf1 Nb1 Ta1 Ti1 Zr1 | 30
Al0.75 Mo1 Nb1 Ti1 V1 | 7.5
Al0.8 Co1 Cr0.2 Fe1 Ni1 | 24.8
Al0.8 Co1 Cr1 Cu0.45 Fe1 Ni1 | 10.09
Al0.8 Co1 Cr1 Fe1 Ni1 Ti0.2 | 30.125
Al0.8 Cr1 Fe1 Mn1 Ni1 | 55
Al0.85 Co1 Cr1 Fe1 Ni1 | 25
Al0.885 Cr1 Fe1 Ni1 | 37.1
Al0.9 Co1 Cr0.1 Fe1 Ni1 | 9.8
Al0.9 Co1 Cr1 Cu0.4 Fe1 Ni1 | 8.97
Al1 Co0.2 Cu1 Fe1 Ni1 | 13
Al1 Co0.5 Cr0.5 Fe0.5 Ni0.5 | 9.98
Al1 Co0.5 Cr0.5 Fe0.5 Ni0.5 Ti0.5 | 4.3
Al1 Co0.556 Cr0.556 Fe0.556 Ni0.556 Ti0.111 | 10.02
Al1 Co0.667 Cr0.667 Fe0.667 Ni0.667 Ti0.333 | 11.85
Al1 Co0.667 Cr0.667 Fe0.667 Ni0.667 Ti0.667 | 6.14
Al1 Co0.833 Cr0.833 Fe0.833 Ni0.833 Ti0.667 | 7.73
Al1 Co1 Cr1 Cu0.1 Fe1 Ni1 | 15.53
Al1 Co1 Cr1 Cu0.5 Fe1 Ni1 | 8.8
Al1 Co1 Cr1 Cu0.5 Fe1 Ti1 | 7.43
Al1 Co1 Cr1 Cu0.75 Fe1 Ti1 | 6.72
Al1 Co1 Cr1 Cu1 Fe1 Mn1 Ni1 | 15
Al1 Co1 Cr1 Cu1 Fe1 Ni1 Ti1 | 8.55
Al1 Co1 Cr1 Cu1 Fe1 Ni1 V0.1 | 12.32
Al1 Co1 Cr1 Cu1 Fe1 Ni1 V0.2 | 13.76
Al1 Co1 Cr1 Cu1 Fe1 Ni1 V0.3 | 11.28
Al1 Co1 Cr1 Cu1 Fe1 Ni1 V0.4 | 15.06
Al1 Co1 Cr1 Cu1 Fe1 Ni1 V0.5 | 15.56
Al1 Co1 Cr1 Cu1 Fe1 Ni1 V1 | 16
Al1 Co1 Cr1 Cu1 Fe1 Ti1 | 6.03
Al1 Co1 Cr1 Fe1 Ni1 | 22.68
Al1 Co1 Cr1 Fe1 Ni1 Ti0.5 | 24.4
Al1 Co1 Cu1 Fe1 Ni0.5 | 13.7
Al1 Co1 Cu1 Fe1 Ni0.8 | 12.3
Al1 Co1 Cu1 Fe1 Ni1 Ti1 | 12.8
Al1 Co1 Fe1 Mn1 Ni1 | 1.9
Al1 Co1 Fe1 Ni1 | 4.6
Al1 Cr0.667 Cu0.667 Fe0.667 Ni0.667 Ti0.667 V0.667 | 22
Al1 Cr0.767 Fe0.767 Ni0.767 | 24.7
Al1 Cr0.828 Fe0.828 Ni0.828 | 31.4
Al1 Cr0.889 Fe0.889 Ni0.889 | 27.1
Al1 Cr1 Cu1 Fe1 Ni1 | 21
Al1 Cr1 Cu1 Fe1 Ni1 Ti0.5 | 16
Al1 Cr1 Cu1 Fe1 Ni1 Ti1 | 12
Al1 Cr1 Cu1 Fe1 Ni1 Ti1 V1 | 23
Al1 Cr1 Fe1 Ni1 | 34.6
Al1 Hf1 Nb1 Ta1 Ti1 Zr1 | 21
Al1 Mo0.667 Nb0.667 Ti0.667 V0.667 | 1.3
Al1 Mo1 Nb1 Ti1 V1 | 2.5
Al1 Nb1 Ti1 Zr1 | 8.6
C0.2 Mo1 Nb1 Re0.5 Ta0.2 W1 | 12.1
C0.4 Mo1 Nb1 Re0.5 Ta0.4 W1 | 12.7
C0.5 Mo1 Nb1 Re0.5 Ta0.5 W1 | 14.2
C0.6 Mo1 Nb1 Re0.5 Ta0.6 W1 | 13.8
Co0.5 Fe0.5 Mo0.5 Ni1 V0.5 | 24.7
Co1 Cr0.667 Fe0.667 Ni1 Ti0.333 | 36.8
Co1 Cr0.667 Fe0.667 Ni1 Ti0.667 | 12.5
Co1 Cr1 Cu1 Fe1 Ni1 | 50.6
Co1 Cr1 Cu1 Fe1 Ni1 Ti0.5 | 22
Co1 Cr1 Cu1 Fe1 Ni1 Ti0.8 | 3
Co1 Cr1 Cu1 Fe1 Ni1 Ti1 | 2
Co1 Cr1 Cu1 Fe1 Ni1 V0.042 | 50.2
Co1 Cr1 Cu1 Fe1 Ni1 V0.087 | 50.2
Co1 Cr1 Cu1 Fe1 Ni1 V0.136 | 50.2
Co1 Cr1 Cu1 Fe1 Ni1 V0.19 | 28
Co1 Cr1 Fe1 Hf0.1 Ni1 | 54.4
Co1 Cr1 Fe1 Hf0.2 Ni1 | 44
Co1 Cr1 Fe1 Hf0.3 Ni1 | 18.3
Co1 Cr1 Fe1 Hf0.4 Ni1 | 11.6
Co1 Cr1 Fe1 Mn0.2 Ni1 Pd1 | 50
Co1 Cr1 Fe1 Mn0.4 Ni1 Pd1 | 46
Co1 Cr1 Fe1 Mn0.6 Ni1 Pd1 | 42
Co1 Cr1 Fe1 Mn0.8 Ni1 Pd1 | 35
Co1 Cr1 Fe1 Mn1 | 4.3
Co1 Cr1 Fe1 Mn1 Nb0.25 Ni1 | 38.18
Co1 Cr1 Fe1 Mn1 Nb0.5 Ni1 | 28.58
Co1 Cr1 Fe1 Mn1 Nb0.75 Ni1 | 12.21
Co1 Cr1 Fe1 Mn1 Ni1 | 71
Co1 Cr1 Fe1 Mn1 Ni1 Sn0.3 | 28.83
Co1 Cr1 Fe1 Mn1 Ni1 Sn0.5 | 12.32
Co1 Cr1 Fe1 Mn1 Ni1 V1 | 0
Co1 Cr1 Fe1 Ni1 | 81.5
Co1 Cr1 Fe1 Ni1 Ti1 | 4.23
Co1 Cr1 Fe1 Ni1 V1 | 0
Co1 Cr1 Fe1 Ni1 W0.2 | 52
Co1 Cr1 Fe1 Ni1 W0.5 | 35.6
Co1 Fe1 Mn1 Ni1 Ti1 | 3.8
Co1 Fe1 Mo0.4 Ni1 V1 | 19.7
Cr0.5 Fe0.5 Mo0.5 Ti1 V0.5 | 4.2
Cr0.667 Fe0.667 Mo0.667 Ti1 V0.667 | 4.7
Cr1 Cu1 Fe1 Ni1 Ti1 V1 | 4.6
Cr1 Fe1 Mo1 Nb1 Ti1 | 0.9
Cr1 Fe1 Mo1 Nb1 V1 | 2.7
Cr1 Fe1 Mo1 Ti0.5 V1 | 5.9
Cr1 Fe1 Mo1 Ti1 V1 | 5.3
Cr1 Fe1 Mo1 V1 | 28.2
Cr1 Fe1 Nb0.1 Ni1 Ti0.2 | 16.65
Cr1 Fe1 Nb0.1 Ni1 Ti0.3 | 15.14
Cr1 Fe1 Nb0.1 Ni1 Ti0.4 | 2.9
Cr1 Fe1 Ni1 Ti0.2 | 5.8
Cr1 Fe1 Ni1 Ti0.4 | 6.5
Cr1 Fe1 Ni1 V0.5 W1 | 7.3
Cu1 Mn1 Ni1 Sn0.053 | 63
Cu1 Mn1 Ni1 Sn0.111 | 20
Fe1 Mo1 Nb1 Ti1 V1 | 1.7
Hf0.5 Mo0.5 Nb1 Si0.1 Ti1 Zr1 | 28
Hf0.5 Mo0.5 Nb1 Si0.3 Ti1 Zr1 | 23
Hf0.5 Mo0.5 Nb1 Si0.5 Ti1 Zr1 | 23
Hf0.5 Mo0.5 Nb1 Si0.7 Ti1 Zr1 | 12
Hf0.5 Mo0.5 Nb1 Si0.9 Ti1 Zr1 | 9
Hf0.5 Mo0.5 Nb1 Ti1 Zr1 | 25
Hf1 Mo1 Nb1 Ta1 Ti1 | 27
Hf1 Mo1 Nb1 Ta1 Ti1 W1 Zr1 | 15.5
Hf1 Mo1 Nb1 Ta1 Ti1 Zr1 | 12
Hf1 Mo1 Nb1 Ta1 Zr1 | 16
Hf1 Mo1 Ta1 Ti1 Zr1 | 4
Hf1 Nb1 Ta1 Ti1 W1 Zr1 | 26.3
Hf1 Nb1 Ta1 Zr1 | 21.6
Hf1 Nb1 Ti1 Zr1 | 52
Hf1 Sc1 Ti1 Y1 Zr1 | 15.7
Hf1 Sc1 Ti1 Zr1 | 21.9
Hf1 Ti1 Y1 Zr1 | 17.7
Hf1 Ti1 Zr1 | 17
Mo0.333 Nb0.333 Ti0.333 V1 Zr0.333 | 24
Mo0.5 Nb0.5 Ti0.5 V1 Zr0.5 | 23
Mo0.667 Nb0.667 Ti0.667 V1 Zr0.667 | 20
Mo1 Nb1 Re0.5 W1 | 10.4
Mo1 Nb1 Ta1 Ti1 V1 | 30
Mo1 Nb1 Ta1 V1 | 21
Mo1 Nb1 Ta1 V1 W1 | 1.7
Mo1 Nb1 Ta1 W1 | 2.1
Mo1 Nb1 Ti1 V0.25 Zr1 | 30
Mo1 Nb1 Ti1 V0.5 Zr1 | 28
Mo1 Nb1 Ti1 V0.75 Zr1 | 29
Mo1 Nb1 Ti1 V1 | 25.62
Mo1 Nb1 Ti1 V1 Zr1 | 26
Mo1 Nb1 Ti1 Zr1 | 34
Nb1 Ta1 Ti1 V1 W1 | 20
Nb1 Ta1 V1 W1 | 12
Nb1 Ti1 Zr1 | 48