## Sheet1
Composition | HV
Co1 Cr1 Fe1 Mo0.5 Ni1 | 220
Al0.5 Co1 Cr1 Fe1 Mo0.5 Ni1 | 440
Al1 Co0.5 Cr1 Fe1 Mo0.5 Ni1 | 801
Al1 Co1 Cr1 Fe0.5 Mo0.5 Ni1 | 755
Al1 Co1 Cr1 Fe0.602 Mo0.5 Ni1 | 754
Al1 Co1 Cr1 Fe1 Mo0.5 Ni0.5 | 708
Al0.668 Co0.668 Cr0.668 Fe0.668 Mo0.332 Ni1 | 586
Al0.5 Co0.5 Cr0.5 Fe0.5 Mo0.25 Ni1 | 395
Al0.668 Co1 Cr0.668 Fe0.668 Mo0.332 Ni0.668 | 741
Al0.5 Co1 Cr0.5 Fe0.5 Mo0.25 Ni0.5 | 586
Al0.668 Co0.668 Cr0.668 Fe1 Mo0.332 Ni0.668 | 635
Al0.5 Co0.5 Cr0.5 Fe1 Mo0.25 Ni0.5 | 639
Al1 Co0.668 Cr0.668 Fe0.668 Mo0.332 Ni0.668 | 665
Al1 Co0.5 Cr0.5 Fe0.5 Mo0.25 Ni0.5 | 615
Co1 Cr1 Fe1 Mn1 Ni1 V0.253 | 151
Co1 Cr1 Fe1 Mn1 Ni1 V0.5 | 186
Co1 Cr1 Fe1 Mn1 Ni1 V0.747 | 342
Co1 Cr1 Fe1 Mn1 Ni1 V1 | 650
Al0.102 Co1 Cr1 Fe1 Mn1 Ni1 | 180
Al0.198 Co1 Cr1 Fe1 Mn1 Ni1 | 171
Al0.382 Co1 Cr1 Fe1 Mn1 Ni1 | 182
Al0.429 Co1 Cr1 Fe1 Mn1 Ni1 | 183
Al0.489 Co1 Cr1 Fe1 Mn1 Ni1 | 220
Al0.561 Co1 Cr1 Fe1 Mn1 Ni1 | 278
Al0.618 Co1 Cr1 Fe1 Mn1 Ni1 | 405
Al0.682 Co1 Cr1 Fe1 Mn1 Ni1 | 486
Al0.747 Co1 Cr1 Fe1 Mn1 Ni1 | 530
Al0.808 Co1 Cr1 Fe1 Mn1 Ni1 | 539
Al0.882 Co1 Cr1 Fe1 Mn1 Ni1 | 533
Al0.952 Co1 Cr1 Fe1 Mn1 Ni1 | 535
Al1 Co0.8 Cr0.8 Fe0.8 Mn0.8 Ni0.8 | 539
Al0.333 Cr0.667 Fe1 Mn0.667 Ni0.333 | 396
Al0.201 Cr0.668 Fe1 Mn0.668 Ni0.332 | 297
Al1 Co1 Cr1 Fe1 Mo0.5 | 857
Al1 Cr1 Fe1 Mo0.202 Ni1 | 549
Al1 Cr1 Fe1 Mo0.5 Ni1 | 622.9
Al1 Cr1 Fe1 Mo0.803 Ni1 | 854
Al1 Cr1 Fe1 Mo1 Ni1 | 905
Co1 Cr1 Cu1 Fe1 | 134
Al0.3 Co1 Cr1 Cu1 Fe1 | 180
Al0.5 Co1 Cr1 Cu1 Fe1 | 207
Al0.803 Co1 Cr1 Cu1 Fe1 | 271
Al1 Co0.771 Cr0.771 Cu0.771 Fe0.771 | 476
Al1 Co0.667 Cr0.667 Cu0.667 Fe0.667 | 510
Al1 Co0.555 Cr0.555 Cu0.555 Fe0.555 | 557
Al1 Co0.502 Cr0.502 Cu0.502 Fe0.502 | 567
Al1 Co0.436 Cr0.436 Cu0.436 Fe0.436 | 603
Al1 Co0.4 Cr0.4 Cu0.4 Fe0.4 | 624
Al1 Co0.357 Cr0.357 Cu0.357 Fe0.357 | 657
Al1 Co0.333 Cr0.333 Cu0.333 Fe0.333 | 644
Co1 Cr1 Cu0.5 Fe1 Ni1 | 172
Al0.503 Co1 Cr1 Cu1 Fe1 Ni1 Ti0.2 | 272
Al0.503 Co1 Cr1 Cu1 Fe1 Ni1 Ti0.402 | 321
Al0.5 Co1 Cr1 Cu1 Fe1 Ni1 Ti0.598 | 458
Al0.497 Co1 Cr1 Cu1 Fe1 Ni1 Ti0.799 | 590
Al0.5 Co1 Cr1 Cu1 Fe1 Ni1 Ti1 | 636
Al0.419 Co0.832 Cr0.832 Cu0.832 Fe0.832 Ni0.832 Ti1 | 646
Al0.355 Co0.714 Cr0.714 Cu0.714 Fe0.714 Ni0.714 Ti1 | 664
Al0.311 Co0.627 Cr0.627 Cu0.627 Fe0.627 Ni0.627 Ti1 | 657
Al0.275 Co0.555 Cr0.555 Cu0.555 Fe0.555 Ni0.555 Ti1 | 667
Al0.251 Co0.498 Cr0.498 Cu0.498 Fe0.498 Ni0.498 Ti1 | 696
Al0.503 Co1 Cr1 Cu1 Fe1 Ni1 V0.2 | 204
Al0.503 Co1 Cr1 Cu1 Fe1 Ni1 V0.402 | 231
Al0.5 Co1 Cr1 Cu1 Fe1 Ni1 V0.598 | 328
Al0.497 Co1 Cr1 Cu1 Fe1 Ni1 V0.799 | 447
Al0.5 Co1 Cr1 Cu1 Fe1 Ni1 V1 | 639
Al0.419 Co0.832 Cr0.832 Cu0.832 Fe0.832 Ni0.832 V1 | 579
Al0.355 Co0.714 Cr0.714 Cu0.714 Fe0.714 Ni0.714 V1 | 577
Al0.311 Co0.627 Cr0.627 Cu0.627 Fe0.627 Ni0.627 V1 | 594
Al0.275 Co0.555 Cr0.555 Cu0.555 Fe0.555 Ni0.555 V1 | 597
Al0.251 Co0.498 Cr0.498 Cu0.498 Fe0.498 Ni0.498 V1 | 587
Co1 Cu1 Fe1 Mn1 Ni1 | 208
Cr1 Cu1 Fe1 Mn1 Ni1 | 296
Cr1 Cu1 Fe1 Mo1 Ni1 | 263
Al1 Co0.5 Cr1 Cu1 Fe1 Ni1 | 473
Al1 Co1 Cr0.5 Cu1 Fe1 Ni1 | 367
Al1 Co1 Cr1 Cu1 Fe0.5 Ni1 | 418
Al1 Co1 Cr1 Cu1 Fe1 Ni0.5 | 423
Al0.202 Co0.802 Cr0.802 Fe1 Ni1 | 168
Al0.25 Co0.25 Cr0.25 Fe0.25 Ni1 | 225
Cr1 Cu1 Fe1 Ni1 | 143
Co0.21 Cr1 Cu1 Fe1 Ni1 | 146
Co0.444 Cr1 Cu1 Fe1 Ni1 | 150
Co0.704 Cr1 Cu1 Fe1 Ni1 | 158
Co1 Cr0.502 Cu0.502 Fe0.502 Ni0.502 | 175
Co1 Cu1 Fe1 Ni1 | 154
Co1 Cr0.21 Cu1 Fe1 Ni1 | 153
Co1 Cr0.444 Cu1 Fe1 Ni1 | 158
Co1 Cr0.704 Cu1 Fe1 Ni1 | 161
Co0.502 Cr1 Cu0.502 Fe0.502 Ni0.502 | 172
Co1 Cr1 Cu1 Ni1 | 183
Co1 Cr1 Cu1 Fe0.21 Ni1 | 182
Co1 Cr1 Cu1 Fe0.444 Ni1 | 172
Co1 Cr1 Cu1 Fe0.704 Ni1 | 171
Co0.502 Cr0.502 Cu0.502 Fe1 Ni0.502 | 157
Co1 Cr1 Cu1 Fe1 Ni0.444 | 170
Co1 Cr1 Cu1 Fe1 Ni0.704 | 167
Co0.502 Cr0.502 Cu0.502 Fe0.502 Ni1 | 158
Co1 Cr1 Fe1 Ni0.749 | 140
Co0.5 Cr0.5 Fe0.5 Ni1 | 125
Al0.333 Co0.333 Cr0.333 Fe0.333 Ni1 | 242
Al0.4 Co0.4 Cr0.4 Fe0.4 Ni1 | 265
Al0.502 Co0.502 Cr0.502 Fe0.502 Ni1 | 335
Co1 Cr1 Fe1 Ni0.53 | 170
Al0.158 Co1 Cr1 Fe1 | 475
Al0.333 Co1 Cr1 Fe1 | 620
Al0.667 Co0.667 Cr0.667 Fe0.667 Ni1 | 503
Al1 Co1 Cr1 Fe1 Ni0.704 | 555
Al1 Co1 Cr1 Fe1 Ni0.444 | 548
Al1 Co1 Cr1 Fe1 Ni0.21 | 615
Al1 Co1 Cr1 Fe1 | 720
Al1 Co0.21 Cr1 Fe1 Ni1 | 550
Al1 Co0.444 Cr1 Fe1 Ni1 | 539
Al0.502 Co1 Cr0.502 Fe0.502 Ni0.502 | 532
Al1 Co1 Cr0.21 Fe1 Ni1 | 438
Al1 Co1 Cr0.444 Fe1 Ni1 | 476
Al1 Co1 Cr0.704 Fe1 Ni1 | 510
Al0.502 Co0.502 Cr1 Fe0.502 Ni0.502 | 617
Al1 Co1 Cr1 Ni1 | 712
Al1 Co1 Cr1 Fe0.21 Ni1 | 665
Al1 Co1 Cr1 Fe0.444 Ni1 | 587
Al1 Co1 Cr1 Fe0.704 Ni1 | 558
Al0.53 Co1 Cr1 Fe1 | 655
Al0.749 Co1 Cr1 Fe1 | 695
Al1 Co0.5 Cr0.5 Fe0.5 | 775
Al0.302 Co1 Cr1 Cu1 Fe1 Ni1 | 183
Al0.802 Co1 Cr1 Cu1 Fe1 Ni1 | 272
Al1 Co0.772 Cr0.772 Cu0.772 Fe0.772 Ni0.772 | 473
Al1 Co0.555 Cr0.555 Cu0.555 Fe0.555 Ni0.555 | 604
Al1 Co0.667 Cr0.667 Cu0.667 Fe0.667 Ni0.667 | 508
Al1 Co0.435 Cr0.435 Cu0.435 Fe0.435 Ni0.435 | 602
Al1 Co0.399 Cr0.399 Cu0.399 Fe0.399 Ni0.399 | 623
Al1 Co0.357 Cr0.357 Cu0.357 Fe0.357 Ni0.357 | 653
Al1 Co0.333 Cr0.333 Cu0.333 Fe0.333 Ni0.333 | 688
Al0.098 Co1 Cr1 Fe1 Ni1 | 118
Al0.7 Co1 Cr1 Fe1 Ni1 | 338
Al0.803 Co1 Cr1 Fe1 Ni1 | 382
Al0.902 Co1 Cr1 Fe1 Ni1 | 527
Al1 Co0.555 Cr0.555 Fe0.555 Ni0.555 | 482
Al0.333 Co1 Cu0.333 Fe0.333 Ni0.333 | 166
Al1 Co0.202 Cu1 Fe1 Ni1 | 531
Al1 Co0.5 Cu1 Fe1 Ni1 | 545
Al0.667 Co1 Cu0.667 Fe0.667 Ni0.667 | 366
Al0.502 Co1 Cu0.502 Fe0.502 Ni0.502 | 249
Al0.251 Co1 Cr1 Fe1 Ni1 | 110
Al0.749 Co1 Cr1 Fe1 Ni1 | 388
Al0.873 Co1 Cr1 Fe1 Ni1 | 538
Al0.099 Cr0.499 Cu0.499 Fe0.499 Ni1 | 162
Al0.151 Cr0.501 Cu0.501 Fe0.501 Ni1 | 170
Al0.2 Cr0.5 Cu0.5 Fe0.5 Ni1 | 200
Al0.25 Cr0.5 Cu0.5 Fe0.5 Ni1 | 238
Al0.3 Cr0.501 Cu0.501 Fe0.501 Ni1 | 278
Al0.35 Cr0.499 Cu0.499 Fe0.499 Ni1 | 290
Al0.4 Cr0.499 Cu0.499 Fe0.499 Ni1 | 315
Al0.451 Cr0.499 Cu0.499 Fe0.499 Ni1 | 339
Al0.601 Cr0.498 Cu0.498 Fe0.498 Ni1 | 521
Al0.75 Cr0.5 Cu0.5 Fe0.5 Ni1 | 546
Al0.799 Cr0.502 Cu0.502 Fe0.502 Ni1 | 550
Al1 Cr0.5 Cu0.5 Fe0.5 Ni1 | 567
Al1 Cr0.454 Cu0.454 Fe0.454 Ni0.908 | 576
Al1 Cr0.399 Cu0.399 Fe0.399 Ni0.802 | 593
Al1 Cr1 Cu1 Fe1 Ni0.599 | 495
Al1 Cr1 Cu1 Fe1 Ni0.803 | 486
Al0.831 Cr0.831 Cu0.831 Fe0.831 Ni1 | 408
Al0.714 Cr0.714 Cu0.714 Fe0.714 Ni1 | 369
Al0.668 Co0.668 Cr0.668 Cu0.332 Fe0.668 Ni1 | 358
Al1 Co1 Cr1 Cu0.5 Fe0.5 Ni1 | 586
Al0.668 Co0.668 Cr1 Cu0.332 Fe0.668 Ni0.668 | 601
Al0.5 Co1 Cr0.5 Cu0.25 Fe0.5 Ni0.5 | 295
Al1 Co1 Cu0.5 Fe1 Ni1 | 584
Al0.5 Co0.5 Cr0.5 Cu0.25 Fe0.5 Ni1 | 310
Al0.668 Co1 Cr0.668 Cu0.332 Fe0.668 Ni0.668 | 451
Al1 Co1 Cr0.5 Cu0.5 Fe1 Ni1 | 546
Al0.5 Co0.5 Cr1 Cu0.25 Fe0.5 Ni0.5 | 607
Al0.668 Co0.668 Cr0.668 Cu0.332 Fe1 Ni0.668 | 537
Al0.5 Co0.5 Cr0.5 Cu0.25 Fe1 Ni0.5 | 514
Al1 Co1 Cr1 Cu0.5 Fe1 Ni0.5 | 604
Al1 Co1 Cr1 Cu0.5 Fe1 | 639
Al1 Cr1 Cu0.5 Fe1 Ni1 | 534
Al1 Co0.5 Cr0.5 Cu0.25 Fe0.5 Ni0.5 | 609
Al1 Co0.5 Cr1 Cu0.5 Fe1 Ni1 | 551
Al0.5 Cr1 Cu1 Fe1 Ni1 | 382
Al1 Cr0.667 Cu0.667 Fe0.667 Ni0.667 | 573
Al1 Cr0.502 Cu0.502 Fe0.502 Ni0.502 | 651
Al0.25 Co1 Fe1 Ni1 | 137
Al0.5 Co1 Fe1 Ni1 | 209
Al0.749 Co1 Fe1 Ni1 | 383
Al0.242 Co0.515 Cr0.515 Cu0.242 Fe0.515 Ni1 | 280
Al1 Co0.652 Cr1 Cu0.348 Fe0.652 Ni0.696 | 580
Al0.268 Cr0.667 Fe1 Ni0.333 | 450
Al0.134 Cr0.667 Fe1 Ni0.333 | 304
Al1 Co0.4 Cr0.4 Fe0.4 Ni0.4 | 695
Al1 Co0.333 Cr0.333 Fe0.333 Ni0.333 | 740
Al1 Co0.5 Cr0.5 Cu0.5 Fe0.5 Ni0.5 | 571
Al1 Co1 Cr1 Cu1 Ni1 | 415
Al1 Co0.668 Cr0.668 Cu0.332 Fe0.668 Ni0.668 | 602
Co1 Cr1 Cu1 Fe1 Ni1 | 144
Al1 Co0.14 Cr0.767 Cu0.14 Fe0.14 Ni0.14 | 764
Al1 Co0.333 Cr0.166 Cu0.166 Fe0.166 Ni0.499 | 591
Al1 Co0.499 Cr0.166 Cu0.166 Fe0.166 Ni0.333 | 701
Al1 Co0.333 Cr0.168 Cu0.333 Fe0.5 Ni0.168 | 768
Al1 Co0.333 Cr0.167 Cu0.167 Fe0.333 Ni0.167 | 702
Al1 Co0.333 Cr0.333 Cu0.166 Fe0.166 Ni0.333 | 720
Al1 Co0.166 Cr0.333 Cu0.166 Fe0.333 Ni0.333 | 694
Al0.151 Cr0.501 Fe0.501 Ni1 | 149
Al0.25 Cr0.5 Fe0.5 Ni1 | 229
Al0.419 Cr0.903 Cu0.71 Fe0.194 Ni1 | 459
Al0.387 Cr1 Cu0.677 Fe0.161 Ni1 | 469
Al0.375 Cr0.969 Cu0.625 Fe0.156 Ni1 | 483
Al0.286 Cr1 Cu0.714 Fe0.143 Ni0.714 | 472
Al0.286 Cr1 Cu0.743 Fe0.143 Ni0.686 | 454
Al0.286 Cr1 Cu0.686 Fe0.143 Ni0.743 | 441
Al0.379 Cr1 Cu1 Fe0.172 Ni0.897 | 495
Al0.379 Cr0.966 Cu1 Fe0.241 Ni0.862 | 477
Al0.393 Cr1 Cu0.964 Fe0.214 Ni1 | 469
Al1 Cr0.667 Cu0.667 Fe0.667 Mn0.667 Ni0.667 | 718
Al1 Co1 Cr1 Fe1 Ni1 Ti0.802 | 525.2
Co1 Fe1 Mn1 Ni1 | 138
Cr1 Cu0.098 Fe1 Ni1 Ti1 | 834
Cr1 Cu0.251 Fe1 Ni1 Ti1 | 825
Cr1 Cu0.5 Fe1 Ni1 Ti1 | 727
Cr1 Cu0.749 Fe1 Ni1 Ti1 | 661
Cr1 Cu1 Fe1 Ni1 Ti1 | 657
Cr0.2 Fe1 Mn0.6 Ni0.2 | 136
Cr0.36 Fe1 Mn0.44 Ni0.2 | 149
Co1 Cr1 Fe1 Ni1 Ti1 | 887
Al1 Co1 Cr1 Cu1 Fe1 Ni1 V0.098 | 482
Al0.502 Cr0.502 Cu0.799 Fe0.502 Ni1 | 372
Al0.202 Cr1 Cu1 Ni1 Ti1 | 376
Al1 Cr1 Cu1 Ni1 Ti1 | 513
Co1 Fe1 Mo1 Ni1 | 458
Al1 Co1 Fe1 Mo1 Ni1 | 750
Al0.1 Co1 Cr0.9 Fe1 Ni1 | 135.3
Al0.2 Co1 Cr0.8 Fe1 Ni1 | 147.2
Al0.3 Co1 Cr0.7 Fe1 Ni1 | 175.3
Al0.4 Co1 Cr0.6 Fe1 Ni1 | 190.4
Al0.5 Co1 Cr0.5 Fe1 Ni1 | 210.6
Al0.6 Co1 Cr0.4 Fe1 Ni1 | 250.3
Al0.7 Co1 Cr0.3 Fe1 Ni1 | 314.1
Al0.8 Co1 Cr0.2 Fe1 Ni1 | 386.5
Al0.9 Co1 Cr0.1 Fe1 Ni1 | 486.3
Al0.3 Co1 Cr1 Fe1 Mn0.3 Ni1 | 147
Al0.299 Co1 Cr1 Fe1 Mn0.598 Ni1 | 135
Al0.5 Co1 Cr1 Fe1 Mn0.303 Ni1 | 176
Al0.5 Co1 Cr1 Fe1 Mn0.602 Ni1 | 161
Al1 Co1 Cr1 Fe1 Mn0.302 Ni1 | 501
Al1 Co1 Cr1 Fe1 Mn0.598 Ni1 | 489
Al0.65 Co0.502 Cr0.502 Fe0.502 Ni1 | 340
Al1 Cr1 Cu1 Fe1 Ni1 Ti0.5 | 460
Al0.667 Cr0.667 Cu0.667 Fe0.667 Ni0.667 Ti1 | 596
Al1 Cr1 Fe1 Ni1 Ti1 | 687.48
Al1 Co0.832 Cr0.832 Fe0.832 Ni0.832 Ti0.209 | 666.38
Al1 Co0.829 Cr0.829 Fe0.829 Ni0.829 Ti0.417 | 717.02
Al1 Co0.832 Cr0.832 Fe0.832 Ni0.832 Ti0.624 | 702.61
Al1 Co0.83 Cr0.83 Fe0.83 Ni0.83 Ti0.83 | 676.45
Co0.667 Cu0.667 Fe0.667 Ni0.667 Ti1 V0.667 | 589
Al1 Co1 Cr1 Fe1 Mo1 Ni1 | 851.08
Al0.5 Co1 Cr1 Cu0.753 Fe1 Ni1 | 240.7
Al0.5 Co1 Cr1 Cu0.5 Fe1 Ni1 | 240.78
Al0.703 Co1 Cr1 Cu0.5 Fe1 Ni1 | 312.54
Al0.753 Co1 Cr1 Cu0.5 Fe1 Ni1 | 341.09
Al0.75 Co1 Cr1 Cu0.25 Fe1 Ni1 | 375.23
Al0.8 Co1 Cr1 Cu0.453 Fe1 Ni1 | 403.25
Al0.899 Co1 Cr1 Cu0.397 Fe1 Ni1 | 560.11
Al1 Co1 Cr1 Cu0.102 Fe1 Ni1 | 578.26
Cr1 Cu1 Fe1 Ni1 Ti1 V1 | 657
Al0.5 Cr1 Cu1 Fe1 Ni1 Ti1 V1 | 593
Al1 Cr1 Cu1 Fe1 Ni1 Ti1 V1 | 750
Al1 Cr0.665 Cu0.665 Fe0.665 Ni0.665 Ti0.665 V0.665 | 895
Al1 Co1 Cr1 Fe1 Ni1 Ti0.198 | 467
Cr0.666 Cu0.099 Fe0.666 Mn0.666 Ni1 | 127
Al0.502 Cr0.502 Cu1 Fe0.502 Ni0.502 | 375
Al1 Co1 Cr1 Fe0.202 Ni1 | 637.2
Co1 Cr1 Fe1 Ni1 V0.5 | 470.5
Co0.502 Cr0.502 Fe0.502 Ni0.502 V1 | 920.2
Al0.133 Co1 Cr0.665 Fe0.665 Ni1 Ti0.335 | 480.8
Al0.132 Co1 Cr0.665 Fe0.665 Ni1 Ti0.665 | 671.6
Al1 Co1 Cr1 Cu0.5 Fe1 Ti1 | 804
Al1 Co1 Cr1 Cu0.747 Fe1 Ti1 | 613
Al1 Co1 Cr1 Cu1 Fe1 Ti1 | 582
Al0.2 Co0.9 Cr1 Cu0.9 Ni1 | 165.03
Co0.25 Cr0.25 Fe1 Mn1 | 131.3
Co0.25 Fe1 Mn1 Ni0.25 | 136
Co0.2 Cr0.2 Fe1 Mn0.6 | 380
Cr1 Fe1 Mo1 V1 | 720
Cr1 Fe1 Mo1 Ti0.5 V1 | 818
Cr0.667 Fe0.667 Mo0.667 Ti1 V0.667 | 735
Cr0.502 Fe0.502 Mo0.502 Ti1 V0.502 | 685
Co1 Cr1 Fe1 Mo0.098 Ni1 | 150
Co0.5 Cr0.5 Fe1 Ni0.5 | 124
Co0.25 Cr0.25 Fe1 Ni0.25 | 109
Co0.334 Cr0.334 Fe1 Ni0.334 | 115
Co1 Cu0.5 Fe1 Ni1 V1 | 214
Co1 Cu0.5 Fe1 Ni1 Ti0.5 V1 | 546
Co1 Cu0.5 Fe1 Ni1 Ti1 V1 | 690
Co0.668 Cu0.332 Fe0.668 Ni0.668 Ti1 V0.668 | 664
Co0.5 Cu0.25 Fe0.5 Ni0.5 Ti1 V0.5 | 660
Co1 Cr1 Fe1 Mn1 | 310
Al0.599 Co1 Cr1 Fe1 Ni1 | 245.8
Al0.202 Co1 Cr1 Fe1 Ni1 | 169
Al1 Co0.714 Cr0.714 Fe0.714 Ni0.714 | 516.6
Al0.399 Co1 Cu0.601 Ni1 | 193
Al0.3 Co1 Cr1 Fe1 Ni1 | 166
Al0.376 Co1 Cr1 Fe1 Ni1 | 131
Al1 Co1 Cr1 Cu1 Fe1 Ni1 | 472
Al0.502 Co0.502 Cr0.502 Fe1 Ni0.502 | 485
Al1 Co1 Cu1 Fe1 Ni1 Ti1 | 626
Al0.502 Cr0.502 Cu0.502 Fe0.502 Ni1 | 396
Al0.8 Co1 Cr1 Fe1 Ni1 Ti0.2 | 473
Al1 Co1 Cr1 Fe1 Mo0.5 Ni1 | 747
Al1 Co1 Cr1 Fe1 Ni1 Ti0.5 | 507
Al0.5 Co1 Cr1 Fe1 Ni1 Ti0.5 | 520
Al1 Co0.798 Cr0.798 Fe0.798 Ni0.798 | 493
Al1 Co1 Fe1 Ni1 | 447
Al0.901 Cr0.5 Cu0.5 Fe0.5 Ni1 | 570
Al1 Co0.667 Cr0.667 Fe0.667 Ni0.667 | 510
Al1 Co0.5 Cr0.5 Fe0.5 Ni0.5 Ti0.5 | 729
Al1 Co1 Cr1 Cu1 Fe1 | 407
Co1 Cr0.668 Fe0.668 Ni1 Ti0.668 | 596.3
Co1 Cr1 Fe1 Ni1 | 162.5
Co1 Cr0.667 Fe0.667 Ni1 Ti0.333 | 447.5
Co1 Cr1 Fe1 Mn1 Ni1 | 118
Cr1 Fe1 Mo1 Ti1 V1 | 857
Co1 Cr1 Fe1 Ni1 V1 | 504
Co0.667 Cr0.667 Fe0.667 Ni0.667 V1 | 895
Al1 Co0.5 Cr1 Fe0.147 Ni0.294 | 699
Al1 Co0.298 Cr0.319 Cu0.106 Fe0.277 Ni0.128 | 728
Al1 Co0.289 Cr0.158 Cu0.237 Fe0.816 Ni0.132 | 604
Al1 Co0.278 Cr0.861 Cu0.167 Fe0.25 Ni0.222 | 790
Al1 Co0.395 Cr0.349 Fe0.326 Ni0.256 | 806
Al1 Co0.255 Cr0.255 Cu0.106 Fe0.277 Ni0.234 | 811
Al1 Co0.442 Cr0.442 Fe0.256 Ni0.186 | 855
Al1 Co0.256 Cr0.795 Cu0.128 Fe0.205 Ni0.179 | 802
Al1 Co0.277 Cr0.277 Cu0.106 Fe0.255 Ni0.213 | 799
Al1 Co0.465 Cr0.512 Fe0.186 Ni0.163 | 857
Al1 Co0.298 Cr0.404 Cu0.106 Fe0.213 Ni0.106 | 855
Al1 Co0.465 Cr0.442 Fe0.209 Ni0.209 | 816
Al1 Co0.304 Cr0.5 Cu0.109 Fe0.152 Ni0.109 | 811
Al1 Co0.318 Cr0.5 Cu0.114 Fe0.205 Ni0.136 | 790
Al1 Co0.442 Cr0.558 Fe0.186 Ni0.14 | 855
Al1 Co0.419 Cr0.558 Fe0.233 Ni0.116 | 856
Al1 Co0.298 Cr0.426 Cu0.106 Fe0.191 Ni0.106 | 859
Al1 Co0.558 Cr0.512 Fe0.116 Ni0.14 | 875
Al1 Co0.535 Cr0.488 Fe0.186 Ni0.116 | 863
Al1 Co0.255 Cr0.426 Cu0.106 Fe0.234 Ni0.106 | 843
Al1 Co0.349 Cr0.395 Cu0.116 Fe0.326 Ni0.14 | 794
Al1 Co0.238 Cr0.714 Cu0.119 Fe0.167 Ni0.143 | 783
Al1 Co0.234 Cr0.468 Cu0.106 Fe0.213 Ni0.106 | 797
Al1 Co0.277 Cr0.426 Cu0.106 Fe0.213 Ni0.106 | 805
Al0.853 Co0.647 Cr1 Fe0.147 Ni0.294 | 699
Al1 Co0.149 Cr0.34 Cu0.191 Fe0.34 Ni0.106 | 749
Al1 Co0.326 Cr0.488 Cu0.116 Fe0.279 Ni0.116 | 828
Al1 Co0.383 Cr0.319 Cu0.106 Fe0.213 Ni0.106 | 849
Al1 Co0.426 Cr0.383 Cu0.106 Fe0.106 Ni0.106 | 883
Al1 Co0.419 Cr0.465 Fe0.279 Ni0.163 | 864
Al1 Co0.362 Cr0.34 Cu0.106 Fe0.213 Ni0.106 | 841
Al1 Co0.558 Cr0.535 Fe0.116 Ni0.116 | 868
Al1 Co0.581 Cr0.512 Fe0.116 Ni0.116 | 865
Al1 Co0.457 Cr0.391 Cu0.109 Fe0.109 Ni0.109 | 840
Al1 Co0.512 Cr0.512 Fe0.186 Ni0.116 | 882
Al1 Co0.512 Cr0.535 Fe0.163 Ni0.116 | 883
Al1 Co0.465 Cr0.488 Fe0.209 Ni0.163 | 828
Al1 Co0.512 Cr0.581 Fe0.116 Ni0.116 | 848
Al1 Co0.404 Cr0.404 Cu0.106 Fe0.106 Ni0.106 | 878
Al1 Co0.674 Cr0.419 Fe0.116 Ni0.116 | 782
Al0.401 Cr1 Cu1 Ni1 Ti1 | 392
Al0.599 Cr1 Cu1 Ni1 Ti1 | 452
Al1 Co1 Cr1 Fe1 Nb0.1 Ni1 | 569
Al1 Co1 Cr1 Fe1 Nb0.25 Ni1 | 668
Al1 Co1 Cr1 Fe1 Nb0.5 Ni1 | 747
Al1 Co1 Cu1 Fe1 Nd1 Ni1 | 578
Al1 Co1 Cu1 Fe1 Ni1 Si1 | 682
Al1 Co1 Cu1 Fe1 Ni1 Zr1 | 472
Al0.3 Hf1 Nb1 Ta1 Ti1 Zr1 | 353
Al0.5 Hf1 Nb1 Ta1 Ti1 Zr1 | 396
Al0.75 Hf1 Nb1 Ta1 Ti1 Zr1 | 427
Al1 Hf1 Nb1 Ta1 Ti1 Zr1 | 441
Hf1 Nb1 Ta1 Ti1 Zr1 | 329.7
Al0.25 Mo1 Nb1 Ti1 V1 | 460
Al0.5 Mo1 Nb1 Ti1 V1 | 487
Al0.75 Mo1 Nb1 Ti1 V1 | 517
Al1 Mo1 Nb1 Ti1 V1 | 537
Mo1 Nb1 Ti1 V1 | 441
Hf1 Mo0.25 Nb1 Ta1 Ti1 Zr1 | 395
Hf1 Mo0.5 Nb1 Ta1 Ti1 Zr1 | 480
Hf1 Mo0.75 Nb1 Ta1 Ti1 Zr1 | 492
Hf1 Mo1 Nb1 Ta1 Ti1 Zr1 | 505
Hf1 Mo1 Ta1 Ti1 Zr1 | 542
Hf0.333 Nb0.333 Ta0.333 Ti1 Zr0.667 | 301
Mo1 Nb1 Ta1 V1 W1 | 536
Mo1 Nb1 Ta1 W1 | 454
Co1 Fe1 Mo0.2 Ni1 V1 | 267
Co1 Fe1 Mo0.4 Ni1 V1 | 402
Co1 Fe1 Mo0.6 Ni1 V1 | 557
Co1 Fe1 Mo0.8 Ni1 V1 | 606
Co0.833 Fe0.833 Mo0.833 Ni1 V0.833 | 602
Co0.714 Fe0.714 Mo0.714 Ni1 V0.714 | 538
Co0.625 Fe0.625 Mo0.625 Ni1 V0.625 | 520
Co0.556 Fe0.556 Mo0.556 Ni1 V0.556 | 510
Co0.5 Fe0.5 Mo0.5 Ni1 V0.5 | 382
Co1 Fe1 Mo1 Ni1 V1 | 625
Co1 Fe1 Ni1 V1 | 238
Al0.111 Cu1 Mn1 Ni1 | 241
Cu1 Mn1 Ni1 Sn0.111 | 318
Al0.053 Cu1 Mn1 Ni1 | 166
Cu1 Mn1 Ni1 Sn0.053 | 205
Hf0.5 Mo0.5 Nb1 Si0.1 Ti1 Zr1 | 442
Hf0.5 Mo0.5 Nb1 Si0.3 Ti1 Zr1 | 494
Hf0.5 Mo0.5 Nb1 Si0.5 Ti1 Zr1 | 524
Hf0.5 Mo0.5 Nb1 Si0.7 Ti1 Zr1 | 580
Hf0.5 Mo0.5 Nb1 Si0.9 Ti1 Zr1 | 640
Hf0.5 Mo0.5 Nb1 Ti1 Zr1 | 400
Hf1 Nb1 Ta1 Zr1 | 365
Mo1 Nb1 Ta1 Ti0.25 W1 | 478.3
Mo1 Nb1 Ta1 Ti0.5 W1 | 481.2
Mo1 Nb1 Ta1 Ti0.75 W1 | 495.6
Mo1 Nb1 Ta1 Ti1 W1 | 507.5
Mo1 Nb1 Re0.5 W1 | 473
C0.2 Mo1 Nb1 Re0.5 Ta0.2 W1 | 510
C0.4 Mo1 Nb1 Re0.5 Ta0.4 W1 | 558
C0.5 Mo1 Nb1 Re0.5 Ta0.5 W1 | 583
C0.6 Mo1 Nb1 Re0.5 Ta0.6 W1 | 615
Al1 Co0.5 Cr0.5 Fe0.5 Ni0.5 | 581.7
Al1 Co0.556 Cr0.556 Fe0.556 Ni0.556 Ti0.111 | 605.5
Al1 Co0.667 Cr0.667 Fe0.667 Ni0.667 Ti0.333 | 641.7
Al1 Co0.833 Cr0.833 Fe0.833 Ni0.833 Ti0.667 | 639.6
Al0.667 Co0.833 Cr0.833 Fe0.833 Ni0.833 Ti1 | 856.9
Hf1 Nb1 Ti1 Zr1 | 351
Co1 Cr1 Fe1 Ni1 W0.2 | 244
Co1 Cr1 Fe1 Ni1 W0.5 | 357.9
Cr1 Fe1 Mo1 Nb1 V1 | 826
Cr1 Fe1 Mo1 Nb1 Ti1 | 792
Fe1 Mo1 Nb1 Ti1 V1 | 699
Hf0.25 Ti1 V0.5 Zr0.5 | 338.3
Hf0.25 Nb0.125 Ti1 V0.5 Zr0.5 | 332.4
Hf0.25 Nb0.25 Ti1 V0.5 Zr0.5 | 322.5
Hf0.25 Nb0.375 Ti1 V0.5 Zr0.5 | 318.9
Hf0.25 Nb0.5 Ti1 V0.5 Zr0.5 | 310.4
Al1 Co1 Cu1 Fe1 Ni0.5 | 430.9
Al1 Co1 Cu1 Fe1 Ni0.8 | 420
Al0.667 Co0.667 Cu0.667 Fe0.667 Ni1 | 323.8
Al0.5 Co0.5 Cu0.5 Fe0.5 Ni1 | 299.2
Al0.333 Co0.333 Cu0.333 Fe0.333 Ni1 | 279.6
Al0.5 Cr1 Fe1 Mn1 Ni1 | 353
Al0.6 Cr1 Fe1 Mn1 Ni1 | 361
Al0.7 Cr1 Fe1 Mn1 Ni1 | 375
Al0.8 Cr1 Fe1 Mn1 Ni1 | 386
Co1 Cr0.2 Fe1 Ni1 Si0.2 | 130.1
Hf1 Ti1 Zr1 | 211
Hf1 Sc1 Ti1 Zr1 | 233
Hf1 Ti1 Y1 Zr1 | 241
Hf1 Sc1 Ti1 Y1 Zr1 | 256
Al0.562 Co0.938 Cr0.312 Fe0.312 Ni1 | 305.4
Al0.581 Co0.968 Cr0.323 Fe0.323 Mo0.032 Ni1 | 357.3
Al0.6 Co1 Cr0.333 Fe0.333 Mo0.067 Ni1 | 362.6
Al0.6 Co1 Cr0.333 Fe0.333 Mo0.1 Ni0.967 | 359.7
Nb1 Ta1 Ti1 Zr1 | 358
Nb1 Ta1 Ti1 | 246
Ta1 Ti1 Zr1 | 485
Nb1 Ta0.667 Ti0.667 Zr0.333 | 294
Nb0.333 Ta0.667 Ti0.667 Zr1 | 489
Al1 Nb1 Ti1 Zr1 | 422
Al1 Cr1 Fe1 Mo0.5 Ni1 Ti0.25 | 712
Al1 Cr1 Fe1 Mo0.5 Ni1 Ti0.4 | 731.9
Al1 Cr1 Fe1 Mo0.5 Ni1 Ti0.5 | 751.7
Al1 Cr1 Fe1 Mo0.5 Ni1 Ti0.6 | 756.1
Al1 Cr1 Fe1 Mo0.5 Ni1 Ti0.75 | 766.2